## data
Number | Name | shape | thickness (cm) | L (cm) | W (cm) | SA (cm2) | Vol (cm3) | den (g mL-1) | mass (g) | SA/V (cm-1) | total C in comonomer A | total C in comonomer B | % comonomer B | CH in comonomer A | CH in A+B | CH2 in A | CH2 in A+B | CH3 in A+B | total CH bonds A+B | total N in A+B | total O in A+B | total C=O | % C=O | total sp3 C | % sp3 C | # rings | % C in rings | LogP(SA)-1 (Å-2) | Mw (kg mol-1) | Mn (kg mol-1) | Mw/Mn | Tg (°C) | Tm (°C) | % cryst | enthalpy (J g-1) | (Tw-Tg)/(LogP/SA) | Temp (°C) | degrad. time (days) | BOD (% day-1) | wt. loss (% month-1) | wt. loss (% day-1) | wt. loss (mg cm-2 day-1) | medium | abiotic or biotic conditions | 5 tier rank | 3-tier rank
0 | PBS | powder | NA | NA | NA | NA | NA | 1.25 | NA | NA | 4 | 4 | 50 | 0 | 0 | 4 | 6 | 0 | 12 | 0 | 4 | 2 | 16.66667 | 6 | 75 | 0 | 0 | 0.003 | 79.492 | 66.8 | 1.19 | -32 | 105 | 41 | 99 | 19000 | 25 | 30 | 1.5 | NA | NA | NA | artificial seawater | b | very slow | slow
1 | PBGl | powder | NA | NA | NA | NA | NA | 1.17 | NA | NA | 4 | 5 | 50 | 0 | 0 | 4 | 7 | 0 | 14 | 0 | 4 | 2 | 15.38462 | 7 | 77.77778 | 0 | 0 | 0.00562 | 76.44 | 63.7 | 1.2 | -49 | 32 | 24 | 63 | 13167.26 | 25 | 30 | 4.9 | NA | NA | NA | artificial seawater | b | medium | medium
2 | PBAdip | powder | NA | NA | NA | NA | NA | 1.12 | NA | NA | 4 | 6 | 50 | 0 | 0 | 4 | 8 | 0 | 16 | 0 | 4 | 2 | 14.28571 | 8 | 80 | 0 | 0 | 0.00761 | 13.736 | 10.1 | 1.36 | -41 | 52 | 27 | 78 | 8672.799 | 25 | 30 | 6.3 | NA | NA | NA | artificial seawater | b | fast | medium
3 | PBPi | powder | NA | NA | NA | NA | NA | 1.1 | NA | NA | 4 | 7 | 50 | 0 | 0 | 4 | 9 | 0 | 18 | 0 | 4 | 2 | 13.33333 | 9 | 81.81818 | 0 | 0 | 0.00934 | 69.719 | 40.3 | 1.73 | -56 | 43 | 36 | 79 | 8672.377 | 25 | 30 | 5.5 | NA | NA | NA | artificial seawater | b | medium | medium
4 | PBSub | powder | NA | NA | NA | NA | NA | 1.07 | NA | NA | 4 | 8 | 50 | 0 | 0 | 4 | 10 | 0 | 20 | 0 | 4 | 2 | 12.5 | 10 | 83.33333 | 0 | 0 | 0.01063 | 17.689 | 13.3 | 1.33 | -23 | 59 | 59 | 110 | 4515.522 | 25 | 30 | 4.8 | NA | NA | NA | artificial seawater | b | medium | medium
5 | PBAz | powder | NA | NA | NA | NA | NA | 1.05 | NA | NA | 4 | 9 | 50 | 0 | 0 | 4 | 11 | 0 | 22 | 0 | 4 | 2 | 11.76471 | 11 | 84.61538 | 0 | 0 | 0.01195 | 70.971 | 57.7 | 1.23 | -44 | 43 | 37 | 76 | 5774.059 | 25 | 30 | 2.9 | NA | NA | NA | artificial seawater | b | slow | slow
6 | PBSeb | powder | NA | NA | NA | NA | NA | 1.03 | NA | NA | 4 | 10 | 50 | 0 | 0 | 4 | 12 | 0 | 24 | 0 | 4 | 2 | 11.11111 | 12 | 85.71429 | 0 | 0 | 0.01307 | 65.107 | 49.7 | 1.31 | -28 | 65 | 29 | 125 | 4055.088 | 25 | 30 | 2.8 | NA | NA | NA | artificial seawater | b | slow | slow
7 | PBUd | powder | NA | NA | NA | NA | NA | 1.02 | NA | NA | 4 | 11 | 50 | 0 | 0 | 4 | 13 | 0 | 26 | 0 | 4 | 2 | 10.52632 | 13 | 86.66667 | 0 | 0 | 0.01397 | 15.792 | 9.4 | 1.68 | -31 | 56 | 45 | 91 | 4008.59 | 25 | 30 | 2.2 | NA | NA | NA | artificial seawater | b | slow | slow
8 | PBDd | powder | NA | NA | NA | NA | NA | 1 | NA | NA | 4 | 12 | 50 | 0 | 0 | 4 | 14 | 0 | 28 | 0 | 4 | 2 | 10 | 14 | 87.5 | 0 | 0 | 0.01446 | 58.919 | 44.3 | 1.33 | -16 | 71 | 61 | 125 | 2835.408 | 25 | 30 | 0.1333333 | NA | NA | NA | artificial seawater | b | very slow | slow
9 | P3HBV | powder | NA | NA | NA | NA | NA | 1.22 | NA | NA | 4 | 5 | 0 | 1 | 2 | 1 | 3 | 2 | 6 | 0 | 4 | 2 | 15.38462 | 7 | 77.77778 | 0 | 0 | 0.0036 | 735 | 350 | 2.1 | 5 | 178 | 65 | 94.9 | 8333.333 | 35 | 5 | NA | NA | NA | NA | artificial seawater | b | medium | medium
10 | PHBHH | powder | 0.044 | 0.044 | 0.044 | 0.00607904 | 4.457963e-05 | 1.19 | 5.304976e-05 | 136.3636 | 4 | 6 | 11 | 1 | 2 | 1 | 4 | 2 | 7 | 0 | 4 | 2 | 14.28571 | 8 | 80 | 0 | 0 | 0.0047 | 550 | 280 | 1.964286 | 0 | 126 | 20 | NA | 5744.681 | 27 | 28 | 1.214286 | NA | NA | 0.1059667 | seawater | b | fast | medium
11 | PBAT | powder | 0.047 | 0.047 | 0.047 | 0.00693626 | 5.433404e-05 | 1.19 | 6.46575e-05 | 127.6596 | 12 | 10 | 50 | 0 | 4 | 4 | 8 | 0 | 20 | 0 | 4 | 2 | 7.692308 | 12 | 54.54545 | 1 | 27.27273 | 0.00944 | 120 | 63 | 1.904762 | -36 | 122 | NA | NA | 6673.729 | 27 | 28 | 0.03571429 | NA | NA | 0.003329167 | seawater | b | medium | slow
12 | PBS | powder | 0.031 | 0.031 | 0.031 | 0.00301754 | 1.559062e-05 | 1.19 | 1.855284e-05 | 193.5484 | 4 | 4 | 50 | 0 | 0 | 4 | 6 | 0 | 12 | 0 | 4 | 2 | 16.66667 | 6 | 75 | 0 | 0 | 0.003 | 150 | 81 | 1.851852 | -32 | 114 | NA | NA | 19666.67 | 27 | 28 | 0.03571429 | NA | NA | 0.002195833 | seawater | b | slow | slow
13 | PLA | powder | 0.049 | 0.049 | 0.049 | 0.00753914 | 6.156964e-05 | 1.24 | 7.634636e-05 | 122.449 | 3 | 0 | 0 | 1 | 1 | 0 | 0 | 1 | 4 | 0 | 2 | 1 | 20 | 2 | 66.66667 | 0 | 0 | 0.0036 | 160 | 100 | 1.6 | 65 | 170 | 37.63441 | 35 | -10555.56 | 27 | 28 | 0.03571429 | NA | NA | 0.003616667 | seawater | b | medium | slow
14 | PLGA | film | 0.032 | 1.2 | 1.2 | 3.0336 | 0.04608 | 1.34 | 0.0617472 | 65.83333 | 3 | 2 | 50 | 1 | 1 | 0 | 1 | 1 | 6 | 0 | 4 | 2 | 22.22222 | 3 | 60 | 0 | 0 | -0.001168988 | 38 | 20 | 1.9 | 45 | NaN | 0 | 0 | 17108.81 | 25 | 270 | NA | 11.11111 | 0.3703704 | 0.07538678 | artificial seawater | b | fast | medium
15 | P3HBV | film | 0.032 | 1.2 | 1.2 | 3.0336 | 0.04608 | 1.22 | 0.0562176 | 65.83333 | 4 | 5 | 0 | 1 | 2 | 1 | 3 | 2 | 6 | 0 | 4 | 2 | 15.38462 | 7 | 77.77778 | 0 | 0 | 0.0036 | 250 | 125 | 2 | 5 | 182 | 62 | 95.2 | 5555.556 | 25 | 365 | NA | 0.6986301 | 0.02328767 | 0.004315589 | artificial seawater | b | medium | medium
16 | PLLA | film | 0.032 | 1.2 | 1.2 | 3.0336 | 0.04608 | 1.26 | 0.0580608 | 65.83333 | 3 | 0 | 0 | 1 | 1 | 0 | 0 | 1 | 4 | 0 | 2 | 1 | 20 | 2 | 66.66667 | 0 | 0 | 0.00336 | 230 | 121.0526 | 1.9 | 75 | 180 | 70 | 65.1 | -14880.95 | 25 | 365 | NA | 0.04109589 | 0.001369863 | 0.0002621814 | artificial seawater | b | slow | slow
17 | PBAT | film | 0.032 | 1.2 | 1.2 | 3.0336 | 0.04608 | 1.26 | 0.0580608 | 65.83333 | 12 | 10 | 50 | 0 | 4 | 4 | 8 | 0 | 20 | 0 | 4 | 2 | 7.692308 | 12 | 54.54545 | 1 | 27.27273 | 0.00944 | 100 | 50 | 2 | -36 | 122 | 10 | 12.5 | 6461.864 | 25 | 365 | NA | 0.08219178 | 0.002739726 | 0.0005243628 | artificial seawater | b | slow | slow
18 | PET | film | 0.032 | 1.2 | 1.2 | 3.0336 | 0.04608 | 1.34 | 0.0617472 | 65.83333 | 2 | 8 | 50 | 0 | 4 | 2 | 2 | 0 | 8 | 0 | 4 | 2 | 14.28571 | 2 | 20 | 1 | 60 | 0.00807 | 38 | 19 | 2 | 77 | 252 | 24 | 33.6 | -6443.618 | 25 | 365 | NA | 0.008219178 | 0.0002739726 | 5.576556e-05 | artificial seawater | b | very slow | slow
19 | PCL | film | 0.032 | 1.2 | 1.2 | 3.0336 | 0.04608 | 1.12 | 0.0516096 | 65.83333 | 6 | 0 | 0 | 0 | 0 | 55 | 5 | 0 | 10 | 0 | 2 | 1 | 12.5 | 5 | 83.33333 | 0 | 0 | 0.0096 | 80 | 47.05882 | 1.7 | -60 | 60 | 60 | 81 | 8854.167 | 25 | 365 | NA | 0.08219178 | 0.002739726 | 0.0004661002 | artificial seawater | b | slow | slow
20 | PCL | film | 0.005 | 3 | 0.3 | 1.833 | 0.0045 | 1.12 | 0.00504 | 407.3333 | 6 | 0 | 0 | 0 | 0 | 5 | 5 | 0 | 10 | 0 | 2 | 1 | 12.5 | 5 | 83.33333 | 0 | 0 | 0.0096 | 176 | 107.3171 | 1.64 | -60 | 63 | 60 | 81 | 8854.167 | 25 | 70 | NA | 10.71429 | 0.3571429 | 0.009819967 | seawater | b | medium | medium
21 | PLLA | film | 0.005 | 3 | 0.3 | 1.833 | 0.0045 | 1.26 | 0.00567 | 407.3333 | 3 | 0 | 0 | 1 | 1 | 0 | 0 | 1 | 4 | 0 | 2 | 1 | 20 | 2 | 66.66667 | 0 | 0 | 0.0036 | 265 | 149.7175 | 1.77 | 68 | 173 | 2 | 1.86 | -11944.44 | 25 | 70 | NA | 0.4285714 | 0.01428571 | 0.0004418985 | seawater | b | slow | slow
22 | PLLA | film | 0.005 | 3 | 0.3 | 1.833 | 0.0045 | 1.26 | 0.00567 | 407.3333 | 3 | 0 | 0 | 1 | 1 | 0 | 0 | 1 | 4 | 0 | 2 | 1 | 20 | 2 | 66.66667 | 0 | 0 | 0.0036 | 265 | 144.0217 | 1.84 | 69 | 178 | 36 | 33.48 | -12222.22 | 25 | 70 | NA | 0.04285714 | 0.001428571 | 4.418985e-05 | seawater | b | very slow | slow
23 | P3HBV | film | 0.005 | 3 | 0.3 | 1.833 | 0.0045 | 1.22 | 0.00549 | 407.3333 | 4 | 5 | 0 | 1 | 2 | 1 | 3 | 2 | 6 | 0 | 4 | 2 | 15.38462 | 7 | 77.77778 | 0 | 0 | 0.0036 | 354 | 189.3048 | 1.87 | 5 | 173 | 59 | 95.2 | 5555.556 | 25 | 70 | NA | 3.857143 | 0.1285714 | 0.00385083 | seawater | b | medium | medium
24 | PCL | film | 0.01 | 1 | 1 | 2.04 | 0.01 | 1.12 | 0.0112 | 204 | 6 | 0 | 0 | 0 | 0 | 5 | 5 | 0 | 10 | 0 | 2 | 1 | 12.5 | 5 | 83.33333 | 0 | 0 | 0.0096 | 27.2 | 17 | 1.6 | -60 | 62 | 60 | 81 | 9375 | 30 | 3 | NA | NA | 25.31786 | 1.39 | artificial seawater | b | very fast | fast
25 | PCL | film | 0.01 | 1 | 1 | 2.04 | 0.01 | 1.12 | 0.0112 | 204 | 6 | 0 | 0 | 0 | 0 | 5 | 5 | 0 | 10 | 0 | 2 | 1 | 12.5 | 5 | 83.33333 | 0 | 0 | 0.0096 | 27.2 | 17 | 1.6 | -60 | 62 | 60 | 81 | 9375 | 30 | 3 | NA | NA | 0.3642857 | 0.02 | artificial seawater | a | medium | medium
27 | P3HBV | film | 0.005 | 1 | 1 | 2.02 | 0.005 | 1.22 | 0.0061 | 404 | 4 | 5 | 0 | 1 | 2 | 1 | 3 | 2 | 6 | 0 | 4 | 2 | 15.38462 | 7 | 77.77778 | 0 | 0 | 0.0036 | 400 | 200 | 2 | 5 | 178 | 65 | 95 | 2777.778 | 15 | 10 | NA | 46.6918 | 1.556393 | 0.047 | artificial seawater | b | fast | medium
28 | P3HBV | film | 0.051 | 10 | 2.5 | 51.275 | 1.275 | 1.26 | 1.6065 | 40.21569 | 4 | 5 | 12 | 1 | 2 | 1 | 3 | 2 | 6 | 0 | 4 | 2 | 15.38462 | 7 | 77.77778 | 0 | 0 | 0.0043 | 690 | 345 | 2 | -2.7 | 163 | 52 | 76.4 | 7372.093 | 29 | 365 | NA | 1.666667 | 0.05479452 | 0.0171677 | seawater | b | medium | medium
29 | P3HBV | film | 0.051 | 10 | 2.5 | 51.275 | 1.275 | 1.26 | 1.6065 | 40.21569 | 4 | 5 | 12 | 1 | 2 | 1 | 3 | 2 | 6 | 0 | 4 | 2 | 15.38462 | 7 | 77.77778 | 0 | 0 | 0.0043 | 690 | 345 | 2 | -2.7 | 163 | 52 | 76.4 | 7372.093 | 29 | 365 | NA | 3.333333 | 0.109589 | 0.03433541 | seawater | b | fast | medium
30 | P3HBV | film | 0.051 | 10 | 2.5 | 51.275 | 1.275 | 1.26 | 1.6065 | 40.21569 | 4 | 5 | 12 | 1 | 2 | 1 | 3 | 2 | 6 | 0 | 4 | 2 | 15.38462 | 7 | 77.77778 | 0 | 0 | 0.0043 | 690 | 345 | 2 | -2.7 | 163 | 52 | 76.4 | 6906.977 | 27 | 365 | NA | 2.333333 | 0.07671233 | 0.02403478 | seawater | b | medium | medium
31 | P3HBV | film | 0.051 | 10 | 2.5 | 51.275 | 1.275 | 1.26 | 1.6065 | 40.21569 | 4 | 5 | 12 | 1 | 2 | 1 | 3 | 2 | 6 | 0 | 4 | 2 | 15.38462 | 7 | 77.77778 | 0 | 0 | 0.0043 | 690 | 345 | 2 | -2.7 | 163 | 52 | 76.4 | 6674.419 | 26 | 365 | NA | 0.8333333 | 0.02739726 | 0.008583852 | seawater | b | medium | medium
32 | P3HBV | film | 0.01 | 1 | 0.9 | 1.838 | 0.009 | 1.22 | 0.01098 | 204.2222 | 4 | 5 | 0 | 1 | 2 | 1 | 3 | 2 | 6 | 0 | 4 | 2 | 15.38462 | 7 | 77.77778 | 0 | 0 | 0.0036 | 735 | 350 | 2.1 | 5 | 178 | 65 | 94.9 | 5555.556 | 25 | 28 | 0.5 | 23 | 0.8214286 | 0.0490712 | seawater | b | fast | medium
33 | P3HBV | film | 0.01 | 1 | 0.9 | 1.838 | 0.009 | 1.27 | 0.01143 | 204.2222 | 4 | 5 | 14 | 1 | 2 | 1 | 3 | 2 | 6 | 0 | 4 | 2 | 15.38462 | 7 | 77.77778 | 0 | 0 | 0.0044 | 483.6 | 186 | 2.6 | -2.7 | 155 | 57 | 83.22 | 6295.455 | 25 | 28 | 2.785714 | 100 | 3.571429 | 0.222097 | seawater | b | fast | medium
34 | PCL | film | 0.01 | 1 | 0.9 | 1.838 | 0.009 | 1.12 | 0.01008 | 204.2222 | 6 | 0 | 0 | 0 | 0 | 5 | 5 | 0 | 10 | 0 | 2 | 1 | 12.5 | 5 | 83.33333 | 0 | 0 | 0.0096 | 187 | 110 | 1.7 | -60 | 62 | 63 | 85.05 | 8854.167 | 25 | 28 | 2 | 67 | 2.392857 | 0.1312296 | seawater | b | fast | medium
35 | PES | film | 0.01 | 1 | 0.9 | 1.838 | 0.009 | 1.36 | 0.01224 | 204.2222 | 2 | 4 | 50 | 0 | 0 | 2 | 4 | 0 | 8 | 0 | 4 | 2 | 20 | 4 | 66.66667 | 0 | 0 | -0.00104 | 87 | 30 | 2.9 | -7 | 106 | 61 | 109.8 | -30769.23 | 25 | 28 | 0.1071429 | 5 | 0.1785714 | 0.01189181 | seawater | b | medium | medium
36 | PEAdip | film | 0.01 | 1 | 0.9 | 1.838 | 0.009 | 1.22 | 0.01098 | 204.2222 | 2 | 6 | 50 | 0 | 0 | 2 | 6 | 0 | 12 | 0 | 4 | 2 | 16.66667 | 6 | 75 | 0 | 0 | 0.00532 | 144 | 40 | 3.6 | -43 | 49 | 74 | NA | 12781.95 | 25 | 28 | 1.642857 | 57 | 2.035714 | 0.1216112 | seawater | b | fast | medium
37 | PBS | film | 0.01 | 1 | 0.9 | 1.838 | 0.009 | 1.25 | 0.01125 | 204.2222 | 4 | 4 | 50 | 0 | 0 | 4 | 6 | 0 | 12 | 0 | 4 | 2 | 16.66667 | 6 | 75 | 0 | 0 | 0.003 | 79.2 | 33 | 2.4 | -32 | 117 | 63 | 132.3 | 19000 | 25 | 28 | 0.07142857 | 2 | 0.07142857 | 0.004371988 | seawater | b | medium | medium
38 | PBAdip | film | 0.01 | 1 | 0.9 | 1.838 | 0.009 | 1.12 | 0.01008 | 204.2222 | 4 | 6 | 50 | 0 | 0 | 4 | 8 | 0 | 16 | 0 | 4 | 2 | 14.28571 | 8 | 80 | 0 | 0 | 0.00761 | 81 | 30 | 2.7 | -41 | 60 | 70 | NA | 8672.799 | 25 | 28 | 0.3571429 | 11 | 0.3928571 | 0.02154516 | seawater | b | medium | medium
39 | PBAdip/PU | disc | 0.1 | 1.9 | 1.9 | 0.5966 | 0.014915 | 1.1 | 0.0164065 | 40 | 4 | 6 | 50 | 0 | 0 | 4 | 8 | 0 | 16 | 2 | 4 | 2 | 12.5 | 8 | 80 | 0 | 0 | 0.0074108 | 104 | 34 | 3.058824 | -27 | NaN | 0 | 0 | 8636.045 | 37 | 155 | NA | 0.9677419 | 0.03225806 | 0.01951613 | artificial seawater | a | medium | medium
40 | PBS | film | 0.01 | 1 | 1 | 2.04 | 0.01 | 1.26 | 0.0126 | 204 | 4 | 4 | 50 | 0 | 0 | 4 | 6 | 0 | 12 | 0 | 4 | 2 | 16.66667 | 6 | 75 | 0 | 0 | 0.003 | NA | NA | NA | -32 | 114 | 40 | 84 | 15666.67 | 15 | 365 | NA | 0.8219178 | 0.02739726 | 0.001692184 | seawater | b | slow | slow
41 | P3HBV | dogbone | 0.4 | 18 | 1 | 51.2 | 7.2 | 1.25 | 9 | 7.111111 | 4 | 5 | 8 | 1 | 2 | 1 | 3 | 2 | 6 | 0 | 4 | 2 | 15.38462 | 7 | 77.77778 | 0 | 0 | 0.0036 | 398.8 | 172.6 | 2.3 | 2 | 177 | 50 | 73 | 3333.333 | 14 | 365 | NA | 0.6666667 | 0.02191781 | 0.0385274 | seawater | b | fast | medium
42 | PLA | dogbone | 0.4 | 18 | 1 | 51.2 | 7.2 | 1.26 | 9.072 | 7.111111 | 3 | 0 | 0 | 1 | 1 | 0 | 0 | 1 | 4 | 0 | 2 | 1 | 20 | 2 | 66.66667 | 0 | 0 | 0.00336 | 149.5 | 75 | 1.99 | 65 | 152 | 1.7 | 1.581 | -11904.76 | 25 | 180 | NA | 1.851852e-05 | 0.0005555556 | 0.000984375 | seawater | b | slow | slow
43 | PLA | dogbone | 0.4 | 18 | 1 | 51.2 | 7.2 | 1.26 | 9.072 | 7.111111 | 3 | 0 | 0 | 1 | 1 | 0 | 0 | 1 | 4 | 0 | 2 | 1 | 20 | 2 | 66.66667 | 0 | 0 | 0.00336 | 149.5 | 75 | 1.99 | 65 | 152 | 1.7 | 1.581 | -7440.476 | 40 | 180 | NA | 4.62963e-05 | 0.001388889 | 0.0024609375 | seawater | b | slow | slow
44 | PLA | film | 0.025 | 2 | 8 | 32.5 | 0.4 | 1.26 | 0.504 | 81.25 | 3 | 0 | 0 | 1 | 1 | 0 | 0 | 1 | 4 | 0 | 2 | 1 | 20 | 2 | 66.66667 | 0 | 0 | 0.00336 | 126.3 | 81.6 | 1.547794 | 44 | 174 | NA | NA | -5654.762 | 25 | 45 | NA | 0.1 | 0.003333333 | 0.0005169231 | seawater | b | slow | slow
45 | PCL | film | 0.035 | 3 | 3 | 18.42 | 0.315 | 1.12 | 0.3528 | 58.47619 | 6 | 0 | 0 | 0 | 0 | 5 | 5 | 0 | 10 | 0 | 2 | 1 | 12.5 | 5 | 83.33333 | 0 | 0 | 0.0096 | 96 | 60 | 1.6 | -60 | 60 | 55 | 74.25 | 9375 | 30 | 36 | NA | 3.26318 | 0.1087727 | 0.02083333 | artificial seawater | b | medium | medium
46 | PCL | film | 0.2 | 5 | 5 | 54 | 5 | 1.12 | 5.6 | 10.8 | 6 | 0 | 0 | 0 | 0 | 5 | 5 | 0 | 10 | 0 | 2 | 1 | 12.5 | 5 | 83.33333 | 0 | 0 | 0.0096 | 149 | 92 | 1.619565 | -60 | 57 | 62 | 83.7 | 9375 | 30 | 21 | NA | 10 | 0.3333333 | 0.345679 | artificial seawater | b | very fast | fast
47 | PPS | film | 0.02 | 3 | 3 | 18.24 | 0.18 | 1.31 | 0.2358 | 101.3333 | 3 | 4 | 50 | 0 | 0 | 3 | 5 | 0 | 10 | 0 | 4 | 2 | 18.18182 | 5 | 71.42857 | 0 | 0 | 0.00051 | 27.04 | 13 | 2.08 | -34.5 | 49.3 | 32.7 | 42.7 | 140196.1 | 37 | 1 | NA | 100 | 15.40885 | 1.992 | artificial seawater | b | very fast | fast
48 | PPS | film | 0.02 | 3 | 3 | 18.24 | 0.18 | 1.31 | 0.2358 | 101.3333 | 3 | 4 | 50 | 0 | 0 | 3 | 5 | 0 | 10 | 0 | 4 | 2 | 18.18182 | 5 | 71.42857 | 0 | 0 | 0.00051 | 27.04 | 13 | 2.08 | -34.5 | 49.3 | 32.7 | 42.7 | 140196.1 | 37 | 1 | NA | 100 | 5.012519 | 0.648 | artificial seawater | a | very fast | fast
49 | PPGl | film | 0.02 | 3 | 3 | 18.24 | 0.18 | 1.28 | 0.2304 | 101.3333 | 3 | 5 | 50 | 0 | 0 | 3 | 6 | 0 | 12 | 0 | 4 | 2 | 16.66667 | 6 | 75 | 0 | 0 | 0.002708316 | 29.82 | 14 | 2.13 | -53.3 | 45.9 | 29.3 | 46 | 33341.76 | 37 | 1 | NA | 100 | 100 | 14.784 | artificial seawater | b | very fast | fast
50 | PPGl | film | 0.02 | 3 | 3 | 18.24 | 0.18 | 1.28 | 0.2304 | 101.3333 | 3 | 5 | 50 | 0 | 0 | 3 | 6 | 0 | 12 | 0 | 4 | 2 | 16.66667 | 6 | 75 | 0 | 0 | 0.002708316 | 29.82 | 14 | 2.13 | -53.3 | 45.9 | 29.3 | 46 | 33341.76 | 37 | 1 | NA | 100 | 15.58 | 1.968 | artificial seawater | a | very fast | fast
51 | PPAd | film | 0.02 | 3 | 3 | 18.24 | 0.18 | 1.17 | 0.2106 | 101.3333 | 3 | 6 | 50 | 0 | 0 | 3 | 7 | 0 | 14 | 0 | 4 | 2 | 15.38462 | 7 | 77.77778 | 0 | 0 | 0.005598428 | 28.84 | 14 | 2.06 | -58.8 | 43.3 | 35.1 | 48.1 | 17111.95 | 37 | 1 | NA | 100 | 61.31966 | 7.08 | artificial seawater | b | very fast | fast
52 | PPAd | film | 0.02 | 3 | 3 | 18.24 | 0.18 | 1.17 | 0.2106 | 101.3333 | 3 | 6 | 50 | 0 | 0 | 3 | 7 | 0 | 14 | 0 | 4 | 2 | 15.38462 | 7 | 77.77778 | 0 | 0 | 0.005598428 | 28.84 | 14 | 2.06 | -58.8 | 43.3 | 35.1 | 48.1 | 17111.95 | 37 | 1 | NA | 100 | 12.67966 | 1.464 | artificial seawater | a | very fast | fast
53 | PPPim | film | 0.02 | 3 | 3 | 18.24 | 0.18 | 1.21 | 0.2178 | 101.3333 | 3 | 7 | 50 | 0 | 0 | 3 | 8 | 0 | 16 | 0 | 4 | 2 | 14.28571 | 8 | 80 | 0 | 0 | 0.00744718 | 42.18 | 19 | 2.22 | -63 | 44.9 | 38.2 | 53.7 | 13427.9 | 37 | 1 | NA | 100 | 100 | 13.848 | artificial seawater | b | very fast | fast
54 | PPPim | film | 0.02 | 3 | 3 | 18.24 | 0.18 | 1.21 | 0.2178 | 101.3333 | 3 | 7 | 50 | 0 | 0 | 3 | 8 | 0 | 16 | 0 | 4 | 2 | 14.28571 | 8 | 80 | 0 | 0 | 0.00744718 | 42.18 | 19 | 2.22 | -63 | 44.9 | 38.2 | 53.7 | 13427.9 | 37 | 1 | NA | 96.47603 | 3.215868 | 0.384 | artificial seawater | a | very fast | medium
55 | PPSub | film | 0.02 | 3 | 3 | 18.24 | 0.18 | 1.18 | 0.2124 | 101.3333 | 3 | 8 | 50 | 0 | 0 | 3 | 9 | 0 | 18 | 0 | 4 | 2 | 13.33333 | 9 | 81.81818 | 0 | 0 | 0.009569201 | 31.35 | 15 | 2.09 | -57.8 | 46.7 | 38.9 | 55.2 | 9906.783 | 37 | 1 | NA | 100 | 100 | 19.704 | artificial seawater | b | very fast | fast
56 | PPSub | film | 0.02 | 3 | 3 | 18.24 | 0.18 | 1.18 | 0.2124 | 101.3333 | 3 | 8 | 50 | 0 | 0 | 3 | 9 | 0 | 18 | 0 | 4 | 2 | 13.33333 | 9 | 81.81818 | 0 | 0 | 0.009569201 | 31.35 | 15 | 2.09 | -57.8 | 46.7 | 38.9 | 55.2 | 9906.783 | 37 | 1 | NA | 43.28136 | 1.442712 | 0.168 | artificial seawater | a | fast | medium
57 | PPAz | film | 0.02 | 3 | 3 | 18.24 | 0.18 | 1.08 | 0.1944 | 101.3333 | 3 | 9 | 50 | 0 | 0 | 3 | 10 | 0 | 20 | 0 | 4 | 2 | 12.5 | 10 | 83.33333 | 0 | 0 | 0.01012382 | 53.5 | 25 | 2.14 | -56.6 | 57.1 | 45.3 | 65.7 | 9245.523 | 37 | 1 | NA | 3000 | 100 | 11.592 | artificial seawater | b | very fast | fast
58 | PPAz | film | 0.02 | 3 | 3 | 18.24 | 0.18 | 1.08 | 0.1944 | 101.3333 | 3 | 9 | 50 | 0 | 0 | 3 | 10 | 0 | 20 | 0 | 4 | 2 | 12.5 | 10 | 83.33333 | 0 | 0 | 0.01012382 | 53.5 | 25 | 2.14 | -56.6 | 57.1 | 45.3 | 65.7 | 9245.523 | 37 | 1 | NA | 74.31111 | 2.477037 | 0.264 | artificial seawater | a | fast | medium
59 | PPSeb | film | 0.02 | 3 | 3 | 18.24 | 0.18 | 1.115 | 0.2007 | 101.3333 | 3 | 10 | 50 | 0 | 0 | 3 | 11 | 0 | 22 | 0 | 4 | 2 | 11.76471 | 11 | 84.61538 | 0 | 0 | 0.01098045 | 56.68 | 26 | 2.18 | -53.1 | 56.8 | 44.6 | 63.2 | 8205.492 | 37 | 1 | NA | 100 | 87.68287 | 9.648 | artificial seawater | b | very fast | fast
60 | PPSeb | film | 0.02 | 3 | 3 | 18.24 | 0.18 | 1.115 | 0.2007 | 101.3333 | 3 | 10 | 50 | 0 | 0 | 3 | 11 | 0 | 22 | 0 | 4 | 2 | 11.76471 | 11 | 84.61538 | 0 | 0 | 0.01098045 | 56.68 | 26 | 2.18 | -53.1 | 56.8 | 44.6 | 63.2 | 8205.492 | 37 | 1 | NA | 32.71749 | 1.090583 | 0.12 | artificial seawater | a | fast | medium
61 | PCL | film | 0.02 | 3 | 3 | 18.24 | 0.18 | 1.12 | 0.2016 | 101.3333 | 6 | 0 | 0 | 0 | 0 | 5 | 5 | 0 | 10 | 0 | 2 | 1 | 12.5 | 5 | 83.33333 | 0 | 0 | 0.0096 | 30 | 15 | 2 | -60 | 60 | 55 | 74.25 | 10104.17 | 37 | 1 | NA | 100 | 6.297143 | 0.696 | artificial seawater | b | very fast | fast
62 | PCL | film | 0.02 | 3 | 3 | 18.24 | 0.18 | 1.12 | 0.2016 | 101.3333 | 6 | 0 | 0 | 0 | 0 | 5 | 5 | 0 | 10 | 0 | 2 | 1 | 12.5 | 5 | 83.33333 | 0 | 0 | 0.0096 | 30 | 15 | 2 | -60 | 60 | 55 | 74.25 | 10104.17 | 37 | 1 | NA | 84.68571 | 2.822857 | 0.312 | artificial seawater | a | fast | medium
63 | PEAz | film | 0.035 | 3 | 3 | 18.42 | 0.315 | 1.11 | 0.34965 | 58.47619 | 2 | 9 | 50 | 0 | 0 | 2 | 9 | 0 | 18 | 0 | 4 | 2 | 13.33333 | 9 | 81.81818 | 0 | 0 | 0.0102 | 47.04 | 21 | 2.24 | -60 | 62 | 55 | 88 | 8823.529 | 30 | 36 | NA | 9.219219 | 0.3073073 | 0.05833333 | artificial seawater | b | fast | medium
64 | PPAz | film | 0.035 | 3 | 3 | 18.42 | 0.315 | 1.08 | 0.3402 | 58.47619 | 3 | 9 | 50 | 0 | 0 | 3 | 10 | 0 | 20 | 0 | 4 | 2 | 12.5 | 10 | 83.33333 | 0 | 0 | 0.0101 | 51.36 | 24 | 2.14 | -60 | 73 | 51 | 71.4 | 8910.891 | 30 | 26 | NA | 100 | 7.496947 | 1.384615 | artificial seawater | b | very fast | fast
65 | PBAz | film | 0.035 | 3 | 3 | 18.42 | 0.315 | 1.05 | 0.33075 | 58.47619 | 4 | 9 | 50 | 0 | 0 | 4 | 11 | 0 | 22 | 0 | 4 | 2 | 11.76471 | 11 | 84.61538 | 0 | 0 | 0.01195 | 53.52 | 24 | 2.23 | -66 | 66 | 27 | 40.5 | 8033.473 | 30 | 36 | NA | 6.033258 | 0.2011086 | 0.03611111 | artificial seawater | b | fast | medium
66 | PCL | film | 0.035 | 3 | 3 | 18.42 | 0.315 | 1.12 | 0.3528 | 58.47619 | 6 | 0 | 50 | 0 | 0 | 5 | 5 | 0 | 10 | 0 | 2 | 1 | 12.5 | 5 | 83.33333 | 0 | 0 | 0.0096 | 96 | 60 | 1.6 | -60 | 60 | 55 | 74.25 | 9375 | 30 | 36 | NA | 3.045635 | 0.1015212 | 0.01944444 | artificial seawater | b | medium | medium
67 | PES | film | 0.035 | 3 | 3 | 18.42 | 0.315 | 1.36 | 0.4284 | 58.47619 | 2 | 4 | 50 | 0 | 0 | 2 | 4 | 0 | 8 | 0 | 4 | 2 | 20 | 4 | 66.66667 | 0 | 0 | -0.00104 | 13.8 | 6.9 | 2 | -11.5 | 104 | 30.1 | 54.18 | -39903.85 | 30 | 36 | NA | 32.2479 | 1.07493 | 0.25 | artificial seawater | b | fast | medium
68 | PPS | film | 0.035 | 3 | 3 | 18.42 | 0.315 | 1.305 | 0.411075 | 58.47619 | 3 | 4 | 50 | 0 | 0 | 3 | 5 | 0 | 10 | 0 | 4 | 2 | 18.18182 | 5 | 71.42857 | 0 | 0 | 0.00051 | 32.2 | 13.1 | 2.458015 | -40.6 | 46 | 33.9 | 47.46 | 138431.4 | 30 | 35 | NA | 67.21401 | 2.240467 | 0.5 | artificial seawater | b | very fast | fast
69 | PBS | film | 0.035 | 3 | 3 | 18.42 | 0.315 | 1.25 | 0.39375 | 58.47619 | 4 | 4 | 50 | 0 | 0 | 4 | 6 | 0 | 12 | 0 | 4 | 2 | 16.66667 | 6 | 75 | 0 | 0 | 0.003 | 13.8 | 6.9 | 2 | -43.9 | 112 | 37.5 | 78.75 | 24633.33 | 30 | 36 | NA | 27.28889 | 0.9096296 | 0.1944444 | artificial seawater | b | fast | medium
70 | PESeb | film | 0.035 | 3 | 3 | 18.42 | 0.315 | 1.09 | 0.34335 | 58.47619 | 2 | 10 | 50 | 0 | 0 | 2 | 10 | 0 | 20 | 0 | 4 | 2 | 12.5 | 10 | 83.33333 | 0 | 0 | 0.0123 | 40 | 20 | 2 | NA | 90 | NA | 170 | NA | 30 | 36 | NA | 2.682394 | 0.08941314 | 0.01666667 | artificial seawater | b | medium | medium
71 | PPSeb | film | 0.035 | 3 | 3 | 18.42 | 0.315 | 1.115 | 0.351225 | 58.47619 | 3 | 10 | 50 | 0 | 0 | 3 | 11 | 0 | 22 | 0 | 4 | 2 | 11.76471 | 11 | 84.61538 | 0 | 0 | 0.01098045 | 56.68 | 26 | 2.18 | -53 | 67 | 33.57143 | 47 | 7558.888 | 30 | 26 | NA | 100 | 7.564185 | 1.442308 | artificial seawater | b | very fast | fast
72 | PBSeb | film | 0.035 | 3 | 3 | 18.42 | 0.315 | 1.14 | 0.3591 | 58.47619 | 4 | 10 | 50 | 0 | 0 | 4 | 12 | 0 | 24 | 0 | 4 | 2 | 11.11111 | 12 | 85.71429 | 0 | 0 | 0.0145 | 40 | 20 | 2 | -28 | 76 | NA | 155 | 4000 | 30 | 36 | NA | 3.41966 | 0.1139887 | 0.02222222 | artificial seawater | b | medium | medium
73 | PU | film | 0.3 | 10 | 7.5 | 160.5 | 22.5 | 1.12 | 25.2 | 7.133333 | 56 | 15 | 50 | 8 | 8 | 55 | 56 | 0 | 112 | 2 | 2 | 2 | 2.666667 | 6 | 8.450704 | 2 | 16.90141 | 0.00595 | 100 | 50 | 2 | -38 | NaN | 0 | 0 | 11092.44 | 28 | 365 | NA | 0.3541667 | 0.01164384 | 0.01828191 | seawater | b | medium | medium
74 | isophthalic PET resin | film | 0.3 | 10 | 7.5 | 160.5 | 22.5 | 1.31 | 29.475 | 7.133333 | 2 | 8 | 50 | 0 | 4 | 2 | 2 | 0 | 8 | 0 | 4 | 2 | 14.28571 | 2 | 20 | 1 | 60 | 0.00807 | 500 | 250 | 2 | 110 | 135 | 0 | 0 | -10161.09 | 28 | 365 | NA | 0.2358333 | 0.007753425 | 0.01423877 | seawater | b | medium | medium
75 | isophthalic PET | film | 0.3 | 10 | 7.5 | 160.5 | 22.5 | 1.31 | 29.475 | 7.133333 | 2 | 8 | 50 | 0 | 4 | 2 | 2 | 0 | 8 | 0 | 4 | 2 | 14.28571 | 2 | 20 | 1 | 60 | 0.00807 | 40 | 20 | 2 | 90 | 135 | 19 | 26.6 | -7682.776 | 28 | 365 | NA | 0.6241667 | 0.02052055 | 0.03768493 | seawater | b | medium | medium
76 | PET | film | 0.001 | 10 | 1 | 20.022 | 0.01 | 1.34 | 0.0134 | 2002.2 | 2 | 8 | 50 | 0 | 4 | 2 | 2 | 0 | 8 | 0 | 4 | 2 | 14.28571 | 2 | 20 | 1 | 60 | 0.00807 | 40 | 20 | 2 | 78 | 257 | 19.07143 | 26.7 | -7187.113 | 20 | 365 | NA | NA | NA | NA | seawater | b | slow | slow
77 | PET | film | 0.02 | 2 | 1.5 | 6.14 | 0.06 | 1.34 | 0.0804 | 102.3333 | 2 | 8 | 50 | 0 | 4 | 2 | 2 | 0 | 8 | 0 | 4 | 2 | 14.28571 | 2 | 20 | 1 | 60 | 0.00807 | 36 | 18 | 2 | 78 | 252 | 19 | 26.6 | -5947.955 | 30 | 70 | NA | 29.78358 | 0.9927861 | 0.13 | artificial seawater | b | fast | medium
78 | Nylon 4 | film | 0.005 | 1.2 | 0.8 | 1.94 | 0.0048 | 1.19 | 0.005712 | 404.1667 | 4 | 0 | 0 | 0 | 0 | 3 | 3 | 0 | 6 | 1 | 2 | 1 | 14.28571 | 3 | 75 | 0 | 0 | -0.0037 | 45.6 | 38 | 1.2 | 80 | 267 | NA | NA | 14864.86 | 25 | 21 | 3.2 | 42.85714 | 1.428571 | 0.04206186 | seawater | b | fast | medium
79 | PC | film | 0.15 | 15 | 10 | 307.5 | 22.5 | 1.22 | 27.45 | 13.66667 | 16 | 0 | 0 | 8 | 8 | 0 | 0 | 2 | 14 | 0 | 3 | 1 | 5.263158 | 3 | 18.75 | 2 | 75 | 0.0213 | 50 | 31.25 | 1.6 | 133 | 243 | 34.07692 | 44.3 | -4835.681 | 30 | 180 | NA | NA | NA | NA | seawater | b | slow | slow
80 | PC | film | 0.0125 | 4 | 2 | 16.15 | 0.1 | 1.22 | 0.122 | 161.5 | 16 | 0 | 0 | 8 | 8 | 0 | 0 | 2 | 14 | 0 | 3 | 1 | 5.263158 | 3 | 18.75 | 2 | 75 | 0.0213 | NA | NA | NA | 133 | 243 | 30 | 39 | -4835.681 | 30 | 365 | NA | 0.6859975 | 0.02286658 | 0.001862674 | seawater | b | slow | slow
81 | PC | film | 0.0125 | 15 | 2 | 60.425 | 0.375 | 1.22 | 0.4575 | 161.1333 | 16 | 0 | 0 | 8 | 8 | 0 | 0 | 2 | 14 | 0 | 3 | 1 | 5.263158 | 3 | 18.75 | 2 | 75 | 0.0213 | 57.8 | 37.29032 | 1.55 | 149.2 | 243 | 30 | 39 | -5643.192 | 29 | 90 | NA | NA | NA | NA | seawater | b | NA | NA
82 | PC | film | 0.0125 | 15 | 2 | 60.425 | 0.375 | 1.22 | 0.4575 | 161.1333 | 16 | 0 | 0 | 8 | 8 | 0 | 0 | 2 | 14 | 0 | 3 | 1 | 5.263158 | 3 | 18.75 | 2 | 75 | 0.0213 | 57.8 | 37.29032 | 1.55 | 149.2 | 243 | 30 | 39 | -5596.244 | 30 | 365 | NA | 0.75 | 0.02465753 | 0.001866913 | seawater | b | slow | slow
83 | Nylon 6 | fiber | 0.002 | 2 | NaN | 0.01256 | 6.28e-06 | 1.136 | 0.2 | 2000 | 6 | 0 | 0 | 0 | 0 | 5 | 5 | 0 | 10 | 1 | 1 | 1 | 12.5 | 5 | 83.33333 | 0 | 0 | 0.0045 | 33.8 | 16.9 | 2 | 51 | 219 | 35 | 80.5 | -4666.667 | 30 | 50 | NA | 26.35838 | 0.8786127 | 0.0043168 | artificial seawater | b | medium | medium
84 | Nylon 6 | fiber | 0.002 | 2 | NaN | 0.01256 | 6.28e-06 | 1.136 | 0.2 | 2000 | 6 | 0 | 0 | 0 | 0 | 5 | 5 | 0 | 10 | 1 | 1 | 1 | 12.5 | 5 | 83.33333 | 0 | 0 | 0.0045 | 33.8 | 16.9 | 2 | 51 | 219 | 35 | 80.5 | -4666.667 | 30 | 60 | NA | 2.196532 | 0.07321773 | 0.0003597333 | artificial seawater | a | slow | slow
85 | Nylon 6 | fiber | 0.01667 | 1000 | NaN | 52.3438 | 0.2181427865 | 1.137259 | 0.2480849 | 239.952 | 6 | 0 | 0 | 0 | 0 | 5 | 5 | 0 | 10 | 1 | 1 | 1 | 12.5 | 5 | 83.33333 | 0 | 0 | 0.0045 | 116 | 58 | 2 | 45.1 | 223.5 | 35.78696 | 82.31 | -2244.444 | 35 | 90 | NA | 0.6666667 | 0.02222222 | 0.001053228 | artificial seawater | b | slow | slow
86 | Nylon 66 | pellets | 0.2 | 0.2 | 0.2 | 0.1256 | 0.004186667 | 1.133083 | 0.004743842 | 30 | 6 | 6 | 50 | 0 | 0 | 5 | 10 | 0 | 20 | 2 | 2 | 2 | 12.5 | 10 | 83.33333 | 0 | 0 | 0.0041 | 110 | 55 | 2 | 56.5 | 264.4 | 33.17699 | 74.98 | -5243.902 | 35 | 90 | NA | 2.333333 | 0.07777778 | 0.02937623 | artificial seawater | b | medium | slow
87 | Nylon | fiber | 0.1 | 50 | NaN | 15.7 | 0.3925 | 1.1424 | 0.448392 | 40 | 6 | 6 | 50 | 0 | 0 | 5 | 10 | 0 | 20 | 2 | 2 | 2 | 12.5 | 10 | 83.33333 | 0 | 0 | 0.0045 | NA | NA | NA | 55 | 264 | 39 | 88.14 | -10060 | 9.73 | 365 | NA | 1.02 | 0.034 | NA | seawater | b | slow | slow
88 | PE | fiber | 0.1 | 50 | NaN | 15.7 | 0.3925 | 0.95 | 0.372875 | 40 | 2 | 0 | 0 | 0 | 0 | 2 | 2 | 0 | 4 | 0 | 0 | 0 | 0 | 2 | 100 | 0 | 0 | 0.0236 | 150 | 40 | 3.75 | -100 | 130 | 69 | 202.17 | 4978.814 | 17.5 | 240 | NA | 0.45 | 0.015 | NA | seawater | b | slow | slow
89 | PP | fiber | 0.002 | 5 | NaN | 4898.4 | 2.4492 | 0.91 | 2.228772 | 2000 | 3 | 0 | 0 | 1 | 1 | 1 | 1 | 1 | 6 | 0 | 0 | 0 | 0 | 3 | 100 | 0 | 0 | 0.0237 | NA | NA | NA | -10 | 164 | 56 | 115.92 | 832.4895 | 9.73 | 365 | NA | 0.39 | 0.013 | NA | seawater | b | slow | slow
90 | PEG | solid | NaN | NaN | NaN | NaN | NaN | 1.11 | NaN | NaN | 2 | 0 | 0 | 0 | 0 | 2 | 2 | 0 | 4 | 0 | 1 | 0 | 0 | 2 | 100 | 0 | 0 | -0.00245 | 2 | 1.4 | 1.428571 | -41 | 55 | 87 | 171.39 | -24897.96 | 20 | 20 | NA | 75 | 2.5 | NA | artificial seawater | b | very fast | fast
91 | PEG | solid | NaN | NaN | NaN | NaN | NaN | 1.11 | NaN | NaN | 2 | 0 | 0 | 0 | 0 | 2 | 2 | 0 | 4 | 0 | 1 | 0 | 0 | 2 | 100 | 0 | 0 | -0.00245 | 4.5 | 3.97 | 1.133501 | -41 | 55 | 89 | 175.33 | -24897.96 | 20 | 150 | NA | 14 | 0.4666667 | NA | artificial seawater | b | fast | fast
92 | PEG | solid | NaN | NaN | NaN | NaN | NaN | 1.11 | NaN | NaN | 2 | 0 | 0 | 0 | 0 | 2 | 2 | 0 | 4 | 0 | 1 | 0 | 0 | 2 | 100 | 0 | 0 | -0.00245 | 7.4 | 5.44 | 1.360294 | -41 | 63 | 89 | 175.33 | -24897.96 | 20 | 170 | NA | 12.35294 | 0.4117647 | NA | artificial seawater | b | fast | fast
93 | PEG | solid | NaN | NaN | NaN | NaN | NaN | 1.11 | NaN | NaN | 2 | 0 | 0 | 0 | 0 | 2 | 2 | 0 | 4 | 0 | 1 | 0 | 0 | 2 | 100 | 0 | 0 | -0.00245 | 10.3 | 8.05 | 1.279503 | -41 | 65 | 89 | 175.33 | -24897.96 | 20 | 190 | NA | 11.05263 | 0.3684211 | NA | artificial seawater | b | fast | fast
94 | PVP | solid | NaN | NaN | NaN | NaN | NaN | 1.25 | NaN | NaN | 6 | 0 | 0 | 1 | 1 | 4 | 4 | 0 | 9 | 1 | 1 | 1 | 12.5 | 5 | 83.33333 | 1 | 66.66667 | -0.00171 | 27 | 18 | 1.5 | 174 | 143.6 | NA | NA | 90058.48 | 20 | 400 | NA | 0 | 0 | NA | artificial seawater | b | very slow | slow
95 | PVP | solid | NaN | NaN | NaN | NaN | NaN | 1.25 | NaN | NaN | 6 | 0 | 0 | 1 | 1 | 4 | 4 | 0 | 9 | 1 | 1 | 1 | 12.5 | 5 | 83.33333 | 1 | 66.66667 | -0.00171 | 360 | 240 | 1.5 | 174 | 143.6 | NA | NA | 90058.48 | 20 | 30 | NA | 0 | 0 | NA | artificial seawater | b | very slow | slow
96 | PVA | solid | NaN | NaN | NaN | NaN | NaN | 1.29 | NaN | NaN | 2 | 0 | 0 | 1 | 1 | 1 | 1 | 0 | 4 | 0 | 1 | 0 | 0 | 2 | 100 | 0 | 0 | -0.0089 | 50 | 33.33333 | 1.5 | 65 | 220 | 55 | 88.55 | 5056.18 | 20 | 48 | NA | 43.75 | 1.458333 | NA | artificial seawater | b | very fast | fast
97 | PVA | solid | NaN | NaN | NaN | NaN | NaN | 1.29 | NaN | NaN | 2 | 0 | 0 | 1 | 1 | 1 | 1 | 0 | 4 | 0 | 1 | 0 | 0 | 2 | 100 | 0 | 0 | -0.0089 | 50 | 33.33333 | 1.5 | 65 | 220 | 55 | 88.55 | 4494.382 | 25 | 30 | NA | 85 | 2.833333 | NA | artificial seawater | b | very fast | fast
98 | E50/D50 | film | 0.1 | 1 | 0.4 | 0.314 | 0.04 | 1.25 | 0.05 | 7.85 | 24 | 32 | 50 | 8 | 14 | 4 | 14 | 8 | 72 | 0 | 21 | 0 | 0 | 32 | 57.14286 | 8 | 67.85714 | 0.00716 | 38 | 19 | 2 | 103 | NaN | 0 | 0 | -10893.85 | 25 | 365 | NA | 0.008219178 | 0.0002739726 | 0.0002181311 | seawater | b | very slow | slow
99 | PS | film | 0.043 | 1 | 1 | 2.172 | 0.043 | 1.04 | 0.04472 | 50.51163 | 8 | 0 | 0 | 6 | 6 | 1 | 1 | 0 | 8 | 0 | 0 | 0 | 0 | 2 | 25 | 1 | 75 | 0.0228995 | 166 | 116 | 1.431034 | 104 | NaN | 0 | 0 | -3318.85 | 28 | 180 | NA | 0.3333333 | 0.01111111 | 0.002287702 | seawater | b | slow | slow
100 | PVC | pellets | 0.01 | 0.01 | 0.01 | 0.000314 | 5.233333e-07 | 1.3 | 6.803333e-07 | NA | 2 | 0 | 0 | 1 | 1 | 1 | 1 | 0 | 3 | 0 | 0 | 0 | 0 | 3 | 100 | 0 | 0 | 0.0162 | NA | NA | NA | 85 | 212 | NA | NA | -3703.704 | 25 | 360 | NA | NA | NA | <0.001 | seawater | b | very slow | slow
103 | PE | film | 0.2 | 0.5 | 0.6 | 1.04 | 0.0157 | 0.95 | 0.014915 | 66.24204 | 2 | 0 | 0 | 0 | 0 | 2 | 2 | 0 | 4 | 0 | 0 | 0 | 0 | 2 | 100 | 0 | 0 | 0.0236 | 42 | 18 | 2.333333 | -100 | NA | NA | NA | 5084.746 | 20 | 150 | NA | 0.2 | 0.006666667 | 0.0009560897 | seawater | b | slow | slow
104 | PS | film | 0.2 | 0.5 | 0.6 | 1.04 | 0.0157 | 1.04 | 0.016328 | 66.24204 | 8 | 0 | 0 | 6 | 6 | 1 | 1 | 0 | 8 | 0 | 0 | 0 | 0 | 2 | 25 | 1 | 75 | 0.0228995 | 165.6 | 115.9 | 1.428818 | 100 | NaN | 0 | 0 | -3493.526 | 20 | 150 | NA | 0.4 | 0.01333333 | 0.002093333 | seawater | b | slow | slow
109 | PHBV | fiber | 0.02494067 | 900 | NaN | 70.48235 | 0.4394693 | 1.25 | 0.5493366 | 160.3806 | 4 | 5 | 8 | 1 | 2 | 1 | 3 | 2 | 6 | 0 | 4 | 2 | 15.38462 | 7 | 77.77778 | 0 | 0 | 0.0036 | NA | NA | NA | 2 | 177 | NA | NA | 0 | 2 | 365 | NA | 0.4083333 | 0.01361111 | 0.001046313 | seawater | b | slow | slow
110 | PHBV | fiber | 0.02494067 | 900 | NaN | 70.48235 | 0.4394693 | 1.25 | 0.5493366 | 160.3806 | 4 | 5 | 8 | 1 | 2 | 1 | 3 | 2 | 6 | 0 | 4 | 2 | 15.38462 | 7 | 77.77778 | 0 | 0 | 0.0036 | NA | NA | NA | 2 | 177 | NA | NA | 833.3333 | 5 | 365 | NA | 2.033333 | 0.06777778 | 0.005210209 | seawater | b | medium | medium
111 | PHBV | fiber | 0.02494067 | 900 | NaN | 70.48235 | 0.4394693 | 1.25 | 0.5493366 | 160.3806 | 4 | 5 | 8 | 1 | 2 | 1 | 3 | 2 | 6 | 0 | 4 | 2 | 15.38462 | 7 | 77.77778 | 0 | 0 | 0.0036 | NA | NA | NA | 2 | 177 | NA | NA | 2222.222 | 10 | 365 | NA | 6.1 | 0.2033333 | 0.01558792 | seawater | b | medium | medium
115 | P3HB | film | 0.01 | 1 | 1 | 2.04 | 0.01 | 1.26 | 0.0126 | 204 | 4 | 5 | 12 | 1 | 2 | 1 | 3 | 2 | 6 | 0 | 4 | 2 | 15.38462 | 7 | 77.77778 | 0 | 0 | 0.0043 | 690 | 345 | 2 | 5 | NA | NA | NA | 5813.953 | 30 | 240 | NA | 39 | 0.325 | 0.02007353 | seawater/estuary | b | medium | medium
116 | P3HB | film | 0.01 | 1 | 1 | 2.04 | 0.01 | 1.26 | 0.0126 | 204 | 4 | 5 | 12 | 1 | 2 | 1 | 3 | 2 | 6 | 0 | 4 | 2 | 15.38462 | 7 | 77.77778 | 0 | 0 | 0.0043 | 690 | 345 | 2 | 5 | NA | NA | NA | 5465.116 | 28.5 | 240 | NA | 35 | 0.2916667 | 0.01801471 | seawater/estuary | b | medium | medium
117 | P3HB | film | 0.01 | 1 | 1 | 2.04 | 0.01 | 1.26 | 0.0126 | 204 | 4 | 5 | 12 | 1 | 2 | 1 | 3 | 2 | 6 | 0 | 4 | 2 | 15.38462 | 7 | 77.77778 | 0 | 0 | 0.0043 | 690 | 345 | 2 | 5 | NA | NA | NA | 5348.837 | 28 | 240 | NA | 29 | 0.2416667 | 0.01492647 | seawater/estuary | b | medium | medium
118 | PCL | film | 0.003 | 2 | 15 | 60.102 | 0.09 | 1.12 | 0.1008 | 667.8 | 6 | 0 | 0 | 0 | 0 | 5 | 5 | 0 | 10 | 0 | 2 | 1 | 12.5 | 5 | 83.33333 | 0 | 0 | 0.0096 | 80 | NA | NA | -60 | 59 | NA | NA | 8541.667 | 22 | 196 | NA | 1.214286 | 0.04047619 | 0.000727335 | seawater | b | slow | slow
119 | PCL | film | 0.003 | 2 | 15 | 60.102 | 0.09 | 1.12 | 0.1008 | 667.8 | 6 | 0 | 0 | 0 | 0 | 5 | 5 | 0 | 10 | 0 | 2 | 1 | 12.5 | 5 | 83.33333 | 0 | 0 | 0.0096 | 80 | NA | NA | -60 | 59 | NA | NA | 8541.667 | 22 | 196 | NA | 1.214286 | 0.04047619 | 0.0005561973 | seawater | a | slow | slow

## categories
| very slow | slow | medium | fast | very fast |  | slow | medium | fast
mg/cm2/day | < 0.0003 | < 0.003 | < 0.03 | < 0.3 | > 0.3 | mg/cm2/day | < 0.001 | < 0.1 | > 0.1
BOD (%/day) | < 2 | < 4 | < 6 | < 8 | > 8 | BOD (%/day) | < 4 | < 8 | > 8
values chosen to give PBAdip as medium